## Sheet1
Параметры резки СО2 лазером
материал | Толщина реза | 40W |  | RECI W1 |  | RECI W2 |  | RECI w4 |  | RECI W6 |  | Гравировка |  | Remarks (laser power is 90%)
|  | Максимальная скорость | Оптимальная скорость | Максимальная скорость | Оптимальная скорость | Максимальная скорость | Оптимальная скорость | Максимальная скорость | Оптимальная скорость | Максимальная скорость | Оптимальная скорость | Скорость | Мощность
Акрил (оргстекло) | 3mm | 10mm/s | 8mm/s | 25mm/s | 20mm/s | 30mm/s | 25mm/s | 35mm/s | 30mm/s | 40mm/s | 35mm/s | 300/400/500mm/s | 15/16 | Acrylic cutting should pay attention to air flow control, the material surface blowing less or side blowing, this can guarantee the smoothness of acrylic; the bottom of the material must have air flow to prevent fire.
| 5mm | 5mm/s | 3mm/s | 12mm/s | 8mm/s | 15mm/s | 10mm/s | 17mm/s | 12mm/s | 21mm/s | 15mm/s | 300/400/500mm/s | 15/16
| 8mm | —— | 1mm/s | 9mm/s | 5mm/s | 10mm/s | 6mm/s | 12mm/s | 8mm/s | 15mm/s | 10mm/s | 300/400/500mm/s | 15/16
| 1cm | —— | —— | 6mm/s | 3mm/s | 7mm/s | 4mm/s | 8mm/s | 5mm/s | 11mm/s | 7mm/s | 300/400/500mm/s | 15/16
| 15mm | —— | —— | 3mm/s | 1.2mm/s | 2mm/s | 2mm/s | 5mm/s | 3mm/s | 7mm/s | 4mm/s | 300/400/500mm/s | 15/16
| 20mm | —— | —— | —— | —— | 2mm/s | 0.7mm/s | 3mm/s | 1mm/s | 4mm/s | 1.5mm/s | 300/400/500mm/s | 15/16
| 25mm | —— | —— | —— | —— | —— |  | —— | —— | 1.8mm/s | 0.8mm/s | 300/400/500mm/s | 15/16
МДФ | 3mm | 9mm/s | 7mm/s | 20mm/s | 15mm/s | 23mm/s | 18mm/s | 25mm/s | 20mm/s | 30mm/s | 25mm/s | 300/400/500mm/s | 15/16 | MDF cutting mainly pays attention to air flow control, and proper pressure and pressure effects are good.
| 5mm | 5mm/s | 3.5mm/s | 5mm/s | 3.5mm/s | 7mm/s | 5mm/s | 10mm/s | 6mm/s | 15mm/s | 13mm/s | 300/400/500mm/s | 15/16
| 10mm | —— | —— | —— | —— |  |  | 4mm/s | 1.8mm.s | 6mm/s | 4mm/s | 300/400/500mm/s | 15/16
Кожа | 1 слой（2mm） | 15mm/s | 12mm/s | 45mm/s | 40mm/s | 50mm/s | 45mm/s | 60mm/s | 55mm/s | 65mm/s | 60mm/s | 300/400/500mm/s | 15/16 | Leather cutting is recommended to use focal length 50 focusing lens with 60W-100W laser tube and small air compressor.
Фанера, дерево | 3mm | 6mm/s | 4mm/s | 18mm/s | 14mm/s | 25mm/s | 22mm/s | 30mm/s | 28mm/s | 35mm/s | 33mm/s | 300/400/500mm/s | 15/16 | The cutting of the wood board is mainly focused on air flow control. The greater the air flow, the faster the cutting speed.
| 5mm | 3mm/s | 1mm/s | 13mm/s | 8mm/s | 20mm/s | 11mm/s | 16mm/s | 12mm/s | 18mm/s | 14mm/s | 300/400/500mm/s | 15/16
| 10mm | —— | —— | 7mm/s | 4mm/s | 8mm/s | 3mm/s | 10mm/s | 6mm/s | 14mm/s | 10mm/s | 300/400/500mm/s | 15/16
| 12mm | —— | —— | —— | —— | —— | —— | 5mm/s | 3mm/s | 8mm/s | 5mm/s | 300/400/500mm/s | 15/16
| 15mm | —— | —— | —— | —— |  |  |  |  | 4mm/s | 2mm/s | 300/400/501mm/s | 15/16
Такань | 1 слой 0.3mm | 30mm/s | 25mm/s | 75mm/s | 60mm/s | 150mm/s | 70mm/s | 100mm/s | 80mm/s | 150mm/s | 120mm/s | 300/400/500mm/s | 15/16 | Leather cutting is recommended to use focal length 50 focusing lens with 60W-100W laser tube and small air compressor.
ПВХ | 2mm | 30mm/s | 20mm/s | 45mm/s | 35mm/s | 55mm/s | 40mm/s | 60mm/s | 48mm/s | 70mm/s | 58mm/s | 300/400/500mm/s | 15/16 | PVC cutting is recommended to use a focusing lens with a focal length of 63.5 and a 60W-100W laser tube, and the power is between 50% and 70%.
| 3mm | 20mm/s | 17mm/s | 30mm/s | 28mm/s | 40mm/s | 25mm/s | 40mm/s | 35mm/s | 60mm/s | 48mm/s | 300/400/500mm/s | 15/16
| 4mm | 18mm/s | 15mm/s | 25mm/s | 20mm/s | 35mm/s | 20mm/s | 38mm/s | 30mm/s | 50mm/s | 40mm/s | 300/400/500mm/s | 15/16
Черный металл | 2mm | —— | —— | —— | —— | —— | —— | —— | —— | 8mm/s | 6mm/s | 300/400/500mm/s | 15/16 | Iron plate cutting requires oxygen assist, oxygen pressure is 1mpa
| 3mm | —— | —— | —— | —— | —— | —— | —— | —— | —— | —— | 300/400/500mm/s | 15/16
Two-color board | 2mm | 15mm/s | 13mm/s | 35mm/s | 30mm/s | 40mm/s | 35mm/s | 45mm/s | 40mm/s | 55mm/s | 50mm/s | 300/400/500mm/s | 15/16 | PVC cutting is recommended to use a focusing lens with a focal length of 63.5 and a 60W-100W laser tube, and the power is between 50% and 70%.
Бумага | 1 слой | 80mm/s | 40mm/s | 300mm/s | 150mm/s | 350mm/s | 150mm/s | 350mm/s | 150mm/s | 400mm/s | 150mm/s | 300/400/500mm/s | 15/16 | Paper cutting should pay attention to laser power regulation. The higher the power of the laser tube is, the smaller the laser adjustment percentage is.
Резина | 4mm（1mm） | 10mm/s | 5mm/s | 20mm/s | 23mm/s | 30mm/s | 27mm/s | 35mm/s | 33mm/s | 40mm/s | 38mm/s | 300/400/500mm/s | 15/16 | Rubber sheet is generally a single layer cut, the surface can be cut through, the table belongs to the surface cutting parameters.
| 6mm（2mm） | —— | —— | 12mm/s | 7mm/s | 15mm/s | 9mm/s | 20mm/s | 15mm/s | 25mm/s | 20mm/s | 300/400/500mm/s | 15/16
углеродистая сталь | 0.5mm | [8 empty] | 35 | 20 | 0.4-0.7MPa O2 |  | Для резки металлов необходима подача кислорода
| 0.8mm | [8 empty] | 20 | 15
| 1mm | [8 empty] | 15 | 10
| 1.2mm | [8 empty] | 10 | 8
| 1.5mm | [8 empty] | 8 | 5
Нержавейка | 0.5mm | [8 empty] | 30 | 20 | 0.8-1.2MPa O2
| 0.8mm | [8 empty] | 25 | 18
| 1mm | [8 empty] | 15 | 12
| 1.2mm | [8 empty] | 10 | 8
Note: the data in this table is for reference only! 1. Different fiber optic devices, material quality, gas, optical lenses, cutting patterns, etc., will affect the cutting speed and need to be adjusted according to site conditions; 2、Different material types, material surface quality and machine tool installation status will affect the cutting accuracy. It is suggested to use the auxiliary function "reference circle speed (recommended speed is less than 9m/min)" when machining precision workpieces. 3、The test environment is 10 ° C ~ 35 ° C, the relative humidity is below 35%; there is no large-scale electrical equipment around, no electromagnetic interference; power quality: three-phase unbalance <2.5%, line voltage fluctuation <5%;